## Sheet1
Wavelength nm. | RawData ... | RawData ... | Au-S-PEG-NH2 | PEI_10-0 | PEI_10-1 | PEI_10-5 | PEI_10-10 | PEI_50--0 | PEI_50-1 | PEI_50-5 | PEI_50-10 | PEI_100-0 | PEI_100-1 | PEI_100-5 | PEI_100-10
400 | -5e-05 | -4e-05 | 0.01259 | 0.13804 | 0.14523 | 0.14102 | 0.13744 | 0.13811 | 0.14148 | 0.13799 | 0.13145 | 0.1415 | 0.13001 | 0.15229 | 0.13664
401 | -5e-05 | -4e-05 | 0.01259 | 0.13804 | 0.14523 | 0.14102 | 0.13744 | 0.13811 | 0.14148 | 0.13799 | 0.13145 | 0.1415 | 0.13001 | 0.15229 | 0.13664
402 | -4e-05 | -5e-05 | 0.01274 | 0.13811 | 0.14506 | 0.14105 | 0.13734 | 0.13792 | 0.14197 | 0.13781 | 0.13064 | 0.1413 | 0.13016 | 0.15198 | 0.13625
403 | -1e-05 | -0.00015 | 0.01285 | 0.13776 | 0.14479 | 0.1402 | 0.13717 | 0.13763 | 0.14141 | 0.13752 | 0.13078 | 0.14083 | 0.12958 | 0.15198 | 0.13625
404 | -0.00024 | -3e-05 | 0.01267 | 0.13746 | 0.14417 | 0.1403 | 0.13643 | 0.13713 | 0.14107 | 0.1369 | 0.13048 | 0.14047 | 0.12937 | 0.15162 | 0.13608
405 | 8e-05 | 0.00016 | 0.01252 | 0.1373 | 0.14422 | 0.13962 | 0.13664 | 0.13714 | 0.14091 | 0.13683 | 0.13045 | 0.14036 | 0.12932 | 0.15108 | 0.13593
406 | -0.00034 | -0.00012 | 0.01225 | 0.13669 | 0.14395 | 0.13968 | 0.13596 | 0.1369 | 0.14069 | 0.13681 | 0.12963 | 0.14006 | 0.12905 | 0.15071 | 0.13548
407 | 0.00029 | 0.00012 | 0.01229 | 0.13679 | 0.14389 | 0.13918 | 0.13596 | 0.13645 | 0.14048 | 0.13656 | 0.13066 | 0.14005 | 0.12906 | 0.1509 | 0.13534
408 | -0.00036 | 2e-05 | 0.01227 | 0.13627 | 0.14323 | 0.1393 | 0.13595 | 0.13645 | 0.1404 | 0.13641 | 0.13077 | 0.13995 | 0.12857 | 0.15058 | 0.13538
409 | 0.00014 | -0.00015 | 0.0121 | 0.13609 | 0.14275 | 0.13855 | 0.13548 | 0.13594 | 0.13987 | 0.13558 | 0.13072 | 0.13919 | 0.12808 | 0.14946 | 0.13452
410 | -0.00012 | 0.00015 | 0.01246 | 0.13574 | 0.14316 | 0.13879 | 0.13551 | 0.13592 | 0.13981 | 0.13579 | 0.12935 | 0.1388 | 0.12824 | 0.15018 | 0.13458
411 | -0.00023 | -7e-05 | 0.01202 | 0.13569 | 0.14233 | 0.13838 | 0.13516 | 0.13535 | 0.13937 | 0.13512 | 0.12907 | 0.13882 | 0.12798 | 0.14966 | 0.13445
412 | -0.0002 | 9e-05 | 0.01207 | 0.13536 | 0.14223 | 0.13813 | 0.13495 | 0.13526 | 0.13945 | 0.13525 | 0.1286 | 0.1389 | 0.12758 | 0.14943 | 0.13456
413 | -0.00013 | 0.0001 | 0.01183 | 0.13504 | 0.14197 | 0.13792 | 0.13425 | 0.13524 | 0.1393 | 0.13488 | 0.12842 | 0.13857 | 0.12731 | 0.14938 | 0.13425
414 | 0.0002 | -0.00022 | 0.01178 | 0.13449 | 0.14148 | 0.13746 | 0.13413 | 0.13442 | 0.13858 | 0.13441 | 0.12815 | 0.13818 | 0.12722 | 0.14881 | 0.13352
415 | 0.00067 | -0.00032 | 0.01153 | 0.13433 | 0.14144 | 0.13707 | 0.13383 | 0.13462 | 0.13821 | 0.13427 | 0.12801 | 0.13792 | 0.12674 | 0.14811 | 0.13363
416 | 0.00025 | 0.00022 | 0.01187 | 0.13462 | 0.14154 | 0.13736 | 0.13398 | 0.13434 | 0.13855 | 0.13434 | 0.12832 | 0.13796 | 0.12724 | 0.14845 | 0.13343
417 | 0.0001 | -7e-05 | 0.01156 | 0.13411 | 0.14089 | 0.13703 | 0.13386 | 0.13415 | 0.13821 | 0.1337 | 0.12754 | 0.13751 | 0.12665 | 0.14815 | 0.13321
418 | -3e-05 | 0.00039 | 0.01182 | 0.13415 | 0.14041 | 0.13678 | 0.13358 | 0.13404 | 0.13782 | 0.13401 | 0.12755 | 0.13729 | 0.12632 | 0.14807 | 0.13298
419 | 0.00035 | -0.00013 | 0.01137 | 0.13349 | 0.14004 | 0.13614 | 0.1333 | 0.13374 | 0.13735 | 0.13332 | 0.12691 | 0.13683 | 0.12634 | 0.14734 | 0.13267
420 | 0.00011 | 0.00033 | 0.01175 | 0.1337 | 0.14052 | 0.13638 | 0.13321 | 0.13379 | 0.13785 | 0.13386 | 0.1272 | 0.13712 | 0.12648 | 0.14785 | 0.13253
421 | 0.00019 | 0.00015 | 0.01167 | 0.13368 | 0.14006 | 0.1364 | 0.13281 | 0.13373 | 0.13732 | 0.13323 | 0.12699 | 0.1368 | 0.12589 | 0.14766 | 0.13245
422 | -4e-05 | -0.00014 | 0.01128 | 0.13288 | 0.13976 | 0.13582 | 0.13257 | 0.13352 | 0.13703 | 0.13289 | 0.12648 | 0.13652 | 0.12582 | 0.14715 | 0.13217
423 | 0.0003 | 0.00017 | 0.01115 | 0.13263 | 0.13956 | 0.13582 | 0.1323 | 0.13307 | 0.1366 | 0.13273 | 0.12619 | 0.13659 | 0.1257 | 0.14682 | 0.132
424 | -0.00022 | -0.00013 | 0.01115 | 0.13212 | 0.1394 | 0.13563 | 0.13217 | 0.13289 | 0.13629 | 0.13234 | 0.12609 | 0.13628 | 0.12541 | 0.1463 | 0.13167
425 | 0.00014 | 8e-05 | 0.01147 | 0.13228 | 0.13933 | 0.13551 | 0.13212 | 0.13282 | 0.13626 | 0.13226 | 0.12614 | 0.13622 | 0.12511 | 0.14673 | 0.13169
426 | 0.00018 | 5e-05 | 0.0114 | 0.13213 | 0.13923 | 0.1356 | 0.13185 | 0.13257 | 0.13625 | 0.13239 | 0.12554 | 0.13616 | 0.12538 | 0.14644 | 0.13139
427 | 0.00028 | -7e-05 | 0.01115 | 0.13228 | 0.13865 | 0.13498 | 0.13155 | 0.13241 | 0.13598 | 0.13208 | 0.12605 | 0.13569 | 0.12494 | 0.14592 | 0.13137
428 | 7e-05 | -0.00012 | 0.01099 | 0.13177 | 0.13816 | 0.13454 | 0.13114 | 0.1318 | 0.13553 | 0.13153 | 0.12528 | 0.13542 | 0.12451 | 0.14563 | 0.13082
429 | 0 | -0.00011 | 0.01088 | 0.13174 | 0.13823 | 0.13447 | 0.1311 | 0.13179 | 0.1356 | 0.13188 | 0.12535 | 0.13516 | 0.12467 | 0.14583 | 0.13115
430 | 0.00012 | 0.00017 | 0.011 | 0.13159 | 0.138 | 0.13472 | 0.13088 | 0.1318 | 0.13521 | 0.13134 | 0.12517 | 0.13517 | 0.12429 | 0.14563 | 0.1309
431 | -4e-05 | 0.00016 | 0.01129 | 0.13128 | 0.13791 | 0.13446 | 0.13084 | 0.13183 | 0.13532 | 0.13125 | 0.12473 | 0.13456 | 0.12437 | 0.14528 | 0.13058
432 | 0.00016 | -0.00013 | 0.01092 | 0.13127 | 0.13774 | 0.13403 | 0.13073 | 0.13111 | 0.13489 | 0.13102 | 0.12461 | 0.13477 | 0.12407 | 0.14504 | 0.13002
433 | 0 | -0.00046 | 0.01073 | 0.13071 | 0.13756 | 0.13359 | 0.13018 | 0.13142 | 0.13464 | 0.13099 | 0.12459 | 0.1343 | 0.12393 | 0.14481 | 0.12999
434 | -0.00011 | -0.00014 | 0.01052 | 0.13069 | 0.13734 | 0.13355 | 0.13029 | 0.13094 | 0.13451 | 0.13064 | 0.12424 | 0.13434 | 0.12408 | 0.1446 | 0.13036
435 | -0.00019 | -1e-05 | 0.01086 | 0.13093 | 0.13713 | 0.13378 | 0.13052 | 0.13094 | 0.13463 | 0.13053 | 0.12436 | 0.13409 | 0.12427 | 0.14473 | 0.12979
436 | -0.00023 | 0.00017 | 0.01094 | 0.13077 | 0.13729 | 0.13373 | 0.13019 | 0.13112 | 0.13443 | 0.13057 | 0.12412 | 0.13406 | 0.12406 | 0.14485 | 0.12988
437 | -0.00013 | -9e-05 | 0.01102 | 0.13056 | 0.13705 | 0.13359 | 0.13012 | 0.13091 | 0.13434 | 0.13042 | 0.12434 | 0.13411 | 0.124 | 0.14454 | 0.13011
438 | -0.00023 | 0.00032 | 0.0106 | 0.13031 | 0.13688 | 0.13336 | 0.12968 | 0.13057 | 0.13388 | 0.13001 | 0.12375 | 0.13415 | 0.12365 | 0.14442 | 0.12952
439 | 0.00012 | -0.00011 | 0.01062 | 0.12984 | 0.13621 | 0.13295 | 0.12956 | 0.13012 | 0.13367 | 0.12968 | 0.12351 | 0.13359 | 0.12342 | 0.14383 | 0.12934
440 | -9e-05 | -5e-05 | 0.01056 | 0.13001 | 0.13696 | 0.13258 | 0.12937 | 0.13006 | 0.13373 | 0.12977 | 0.12337 | 0.13365 | 0.12343 | 0.14416 | 0.12932
441 | -0.00037 | -6e-05 | 0.0102 | 0.12993 | 0.13625 | 0.13304 | 0.12934 | 0.13006 | 0.13338 | 0.12978 | 0.12315 | 0.133 | 0.12311 | 0.14383 | 0.12928
442 | -0.00023 | -0.00014 | 0.01048 | 0.12956 | 0.1363 | 0.13249 | 0.1292 | 0.13012 | 0.13309 | 0.12996 | 0.12306 | 0.13367 | 0.12316 | 0.14372 | 0.12918
443 | -0.00026 | -0.00025 | 0.01013 | 0.12954 | 0.13611 | 0.13234 | 0.12904 | 0.1301 | 0.13298 | 0.12968 | 0.12323 | 0.13308 | 0.12309 | 0.14344 | 0.12893
444 | -0.00028 | 1e-05 | 0.01042 | 0.12961 | 0.13611 | 0.13256 | 0.1294 | 0.13003 | 0.133 | 0.12949 | 0.12312 | 0.13329 | 0.12342 | 0.14344 | 0.12902
445 | -0.00022 | -0.00022 | 0.00991 | 0.1293 | 0.13546 | 0.13199 | 0.12831 | 0.12929 | 0.13286 | 0.12923 | 0.12266 | 0.13306 | 0.12294 | 0.14314 | 0.12865
446 | 0.00014 | 8e-05 | 0.01048 | 0.12903 | 0.13611 | 0.13223 | 0.1288 | 0.12962 | 0.13276 | 0.12938 | 0.12272 | 0.13304 | 0.12325 | 0.14319 | 0.12864
447 | -0.00013 | -3e-05 | 0.0103 | 0.12906 | 0.13556 | 0.13204 | 0.12847 | 0.12961 | 0.13256 | 0.12929 | 0.12225 | 0.13268 | 0.12296 | 0.14317 | 0.12857
448 | -5e-05 | 0.00021 | 0.01048 | 0.12912 | 0.13552 | 0.13203 | 0.12867 | 0.12978 | 0.13272 | 0.12906 | 0.12271 | 0.1329 | 0.12354 | 0.14308 | 0.12841
449 | 0.00015 | -0.00012 | 0.01006 | 0.12888 | 0.13557 | 0.13191 | 0.12853 | 0.12923 | 0.13258 | 0.12915 | 0.12194 | 0.13254 | 0.12326 | 0.14312 | 0.12853
450 | -0.00035 | 0.00015 | 0.01013 | 0.12914 | 0.13552 | 0.13291 | 0.12863 | 0.12933 | 0.13237 | 0.12901 | 0.12237 | 0.13255 | 0.1232 | 0.14326 | 0.12856
451 | -3e-05 | 9e-05 | 0.01033 | 0.12898 | 0.1356 | 0.1333 | 0.12872 | 0.12922 | 0.13269 | 0.12913 | 0.12219 | 0.1329 | 0.12348 | 0.14328 | 0.12827
452 | -0.00028 | -1e-05 | 0.0103 | 0.12902 | 0.13561 | 0.13341 | 0.12832 | 0.1293 | 0.1322 | 0.12884 | 0.12214 | 0.13255 | 0.12375 | 0.14292 | 0.12812
453 | 0.00022 | 0.00016 | 0.01034 | 0.12893 | 0.13548 | 0.13337 | 0.12841 | 0.12958 | 0.1324 | 0.12928 | 0.12215 | 0.13246 | 0.12352 | 0.14321 | 0.1283
454 | 7e-05 | -0.00048 | 0.00967 | 0.12858 | 0.13544 | 0.13157 | 0.12806 | 0.12885 | 0.13199 | 0.12846 | 0.12149 | 0.13219 | 0.12288 | 0.14254 | 0.12785
455 | -6e-05 | 4e-05 | 0.01043 | 0.12876 | 0.13547 | 0.13191 | 0.1285 | 0.1291 | 0.13227 | 0.12886 | 0.12201 | 0.13262 | 0.12344 | 0.14312 | 0.12817
456 | 0 | -8e-05 | 0.01014 | 0.1287 | 0.13512 | 0.13178 | 0.12816 | 0.12894 | 0.13205 | 0.12868 | 0.12145 | 0.1326 | 0.12323 | 0.14279 | 0.12821
457 | -2e-05 | -0.00039 | 0.00991 | 0.12841 | 0.13533 | 0.13169 | 0.12798 | 0.12912 | 0.13186 | 0.12858 | 0.12156 | 0.13239 | 0.12308 | 0.14279 | 0.12779
458 | -0.0002 | 3e-05 | 0.01047 | 0.12901 | 0.13567 | 0.13171 | 0.12829 | 0.12943 | 0.13244 | 0.12929 | 0.12209 | 0.13279 | 0.12386 | 0.14354 | 0.12814
459 | -0.00011 | -0.00012 | 0.01011 | 0.1287 | 0.13546 | 0.13169 | 0.12848 | 0.12935 | 0.13203 | 0.12882 | 0.12172 | 0.13235 | 0.12378 | 0.14304 | 0.12791
460 | -7e-05 | -0.00014 | 0.01019 | 0.12898 | 0.1356 | 0.13169 | 0.12834 | 0.12957 | 0.13218 | 0.1288 | 0.12143 | 0.13266 | 0.12385 | 0.14327 | 0.12786
461 | -2e-05 | 0.00023 | 0.01035 | 0.12903 | 0.13574 | 0.13204 | 0.12884 | 0.12983 | 0.13236 | 0.12929 | 0.12185 | 0.13277 | 0.12442 | 0.14368 | 0.12835
462 | 0.00012 | -2e-05 | 0.01004 | 0.1291 | 0.13583 | 0.1321 | 0.12876 | 0.12971 | 0.13204 | 0.12903 | 0.12157 | 0.13283 | 0.12437 | 0.14356 | 0.12814
463 | -8e-05 | -0.00018 | 0.01006 | 0.12883 | 0.13576 | 0.13192 | 0.12845 | 0.12944 | 0.13227 | 0.12925 | 0.1215 | 0.13288 | 0.12423 | 0.14386 | 0.12809
464 | 6e-05 | 2e-05 | 0.00993 | 0.12934 | 0.13605 | 0.13213 | 0.129 | 0.12961 | 0.13239 | 0.12958 | 0.12171 | 0.13314 | 0.12486 | 0.1441 | 0.12851
465 | -0.00013 | -0.00019 | 0.00978 | 0.1291 | 0.13607 | 0.13212 | 0.12889 | 0.12993 | 0.13225 | 0.1295 | 0.12169 | 0.13304 | 0.12481 | 0.14395 | 0.12837
466 | 3e-05 | -0.00019 | 0.01008 | 0.12925 | 0.13632 | 0.13238 | 0.12927 | 0.12984 | 0.13264 | 0.12986 | 0.12187 | 0.13332 | 0.12497 | 0.14434 | 0.12876
467 | 8e-05 | -8e-05 | 0.00999 | 0.12973 | 0.13674 | 0.13257 | 0.12931 | 0.1298 | 0.13268 | 0.13023 | 0.12199 | 0.13339 | 0.12553 | 0.14478 | 0.12865
468 | 0.00025 | -0.00026 | 0.00981 | 0.12956 | 0.13654 | 0.13256 | 0.12926 | 0.12979 | 0.13276 | 0.13002 | 0.12165 | 0.13357 | 0.12543 | 0.14453 | 0.12882
469 | -4e-05 | -0.00011 | 0.01003 | 0.12981 | 0.13683 | 0.13304 | 0.1298 | 0.12993 | 0.13308 | 0.13038 | 0.12217 | 0.13401 | 0.12595 | 0.14499 | 0.12899
470 | 8e-05 | -0.00043 | 0.00971 | 0.12997 | 0.13677 | 0.13299 | 0.12951 | 0.13 | 0.1328 | 0.13044 | 0.12179 | 0.1337 | 0.12602 | 0.14494 | 0.12907
471 | 0.00019 | -0.00019 | 0.01022 | 0.13012 | 0.13732 | 0.13323 | 0.13004 | 0.13042 | 0.13315 | 0.13063 | 0.12216 | 0.13422 | 0.1266 | 0.14559 | 0.12939
472 | -0.00015 | 0.0001 | 0.01023 | 0.13037 | 0.13797 | 0.13371 | 0.1302 | 0.13074 | 0.13349 | 0.13111 | 0.12244 | 0.13456 | 0.12704 | 0.14601 | 0.12973
473 | -5e-05 | -0.00027 | 0.00985 | 0.13075 | 0.13782 | 0.13496 | 0.13058 | 0.13073 | 0.13343 | 0.1312 | 0.12252 | 0.13503 | 0.12729 | 0.14595 | 0.12971
474 | 4e-05 | -0.00032 | 0.00982 | 0.13123 | 0.13819 | 0.13565 | 0.13066 | 0.13109 | 0.13376 | 0.13173 | 0.12267 | 0.13516 | 0.12778 | 0.1465 | 0.13027
475 | 0.00047 | -0.00018 | 0.01019 | 0.13131 | 0.13843 | 0.13546 | 0.13141 | 0.13149 | 0.13421 | 0.13205 | 0.12307 | 0.13574 | 0.12831 | 0.14699 | 0.13049
476 | 6e-05 | 1e-05 | 0.01012 | 0.13207 | 0.13923 | 0.13511 | 0.13195 | 0.13214 | 0.13474 | 0.13263 | 0.12367 | 0.13633 | 0.12911 | 0.14763 | 0.1313
477 | -0.00017 | 5e-05 | 0.01028 | 0.13231 | 0.13953 | 0.13516 | 0.13187 | 0.13225 | 0.13484 | 0.1331 | 0.1234 | 0.13648 | 0.12948 | 0.14787 | 0.13133
478 | 0.00019 | -0.00019 | 0.01008 | 0.1327 | 0.14016 | 0.13562 | 0.13242 | 0.13241 | 0.13517 | 0.13324 | 0.12333 | 0.13695 | 0.1299 | 0.14833 | 0.13166
479 | -3e-05 | -0.00021 | 0.00995 | 0.13304 | 0.14048 | 0.13608 | 0.13285 | 0.1327 | 0.13536 | 0.13344 | 0.12374 | 0.1373 | 0.13017 | 0.14887 | 0.13186
480 | -0.00045 | -9e-05 | 0.00983 | 0.13341 | 0.14059 | 0.1364 | 0.13321 | 0.13348 | 0.13579 | 0.13391 | 0.12379 | 0.13769 | 0.13099 | 0.14922 | 0.1324
481 | -0.00037 | -0.00011 | 0.01035 | 0.1341 | 0.14182 | 0.13719 | 0.13407 | 0.13413 | 0.13653 | 0.13464 | 0.12462 | 0.13845 | 0.13184 | 0.15036 | 0.13299
482 | -0.00034 | -0.00019 | 0.01024 | 0.1344 | 0.14249 | 0.13774 | 0.13434 | 0.13452 | 0.13668 | 0.13535 | 0.12523 | 0.13898 | 0.13261 | 0.15091 | 0.13355
483 | -0.00019 | -0.00035 | 0.01 | 0.13488 | 0.14264 | 0.1381 | 0.13481 | 0.13501 | 0.13719 | 0.13571 | 0.12531 | 0.13974 | 0.13332 | 0.1516 | 0.13408
484 | -0.00044 | -7e-05 | 0.00992 | 0.13599 | 0.14398 | 0.13868 | 0.13574 | 0.1356 | 0.13809 | 0.13677 | 0.12585 | 0.14037 | 0.13429 | 0.15267 | 0.13476
485 | -4e-05 | 0.00027 | 0.0105 | 0.1367 | 0.14431 | 0.1397 | 0.13679 | 0.1362 | 0.13854 | 0.13737 | 0.12623 | 0.14135 | 0.13528 | 0.15372 | 0.13544
486 | -0.00026 | -0.00049 | 0.01007 | 0.13716 | 0.14526 | 0.14026 | 0.13723 | 0.13695 | 0.1391 | 0.1379 | 0.12661 | 0.1417 | 0.13599 | 0.15447 | 0.13588
487 | 2e-05 | -0.00018 | 0.01035 | 0.13817 | 0.14637 | 0.14125 | 0.13806 | 0.13779 | 0.14004 | 0.13904 | 0.12741 | 0.14282 | 0.13693 | 0.15534 | 0.13666
488 | -0.00022 | -0.00012 | 0.01041 | 0.13908 | 0.14693 | 0.14178 | 0.13884 | 0.1388 | 0.14095 | 0.13984 | 0.12778 | 0.14375 | 0.13829 | 0.15635 | 0.13764
489 | -0.00018 | 3e-05 | 0.01068 | 0.14009 | 0.14833 | 0.14307 | 0.14015 | 0.13944 | 0.14177 | 0.14098 | 0.12866 | 0.14482 | 0.13963 | 0.15753 | 0.13866
490 | -0.00023 | -0.00021 | 0.01047 | 0.14094 | 0.1489 | 0.14363 | 0.14073 | 0.14024 | 0.14244 | 0.14142 | 0.12901 | 0.14583 | 0.14044 | 0.15859 | 0.13909
491 | -0.00022 | -0.00026 | 0.01067 | 0.14172 | 0.14974 | 0.14478 | 0.14146 | 0.14136 | 0.14296 | 0.14275 | 0.12955 | 0.14654 | 0.14162 | 0.15983 | 0.13984
492 | -8e-05 | -0.00031 | 0.01083 | 0.14289 | 0.15112 | 0.14571 | 0.14287 | 0.14211 | 0.14419 | 0.14359 | 0.13044 | 0.14749 | 0.14282 | 0.16087 | 0.14098
493 | 0.00041 | -0.00019 | 0.01076 | 0.14369 | 0.15213 | 0.14681 | 0.14356 | 0.14305 | 0.14553 | 0.14468 | 0.13142 | 0.14855 | 0.14433 | 0.16211 | 0.14192
494 | 0.0002 | -8e-05 | 0.01078 | 0.14473 | 0.15302 | 0.14757 | 0.14454 | 0.1437 | 0.14629 | 0.14582 | 0.13175 | 0.14948 | 0.14548 | 0.16303 | 0.14256
495 | 0.00024 | -2e-05 | 0.01091 | 0.14596 | 0.15458 | 0.14903 | 0.14601 | 0.14541 | 0.14743 | 0.14707 | 0.13303 | 0.15127 | 0.14688 | 0.16472 | 0.14412
496 | -9e-05 | -0.00016 | 0.01078 | 0.14696 | 0.15565 | 0.14984 | 0.14699 | 0.14618 | 0.14847 | 0.14778 | 0.13335 | 0.15219 | 0.14815 | 0.16611 | 0.14515
497 | 0.00016 | -0.00052 | 0.01064 | 0.14776 | 0.15652 | 0.15079 | 0.14783 | 0.14699 | 0.14919 | 0.14993 | 0.13415 | 0.15313 | 0.1495 | 0.16734 | 0.14618
498 | 5e-05 | 7e-05 | 0.01121 | 0.14936 | 0.15771 | 0.1522 | 0.14932 | 0.14833 | 0.15079 | 0.15217 | 0.13518 | 0.15484 | 0.15115 | 0.16891 | 0.14756
499 | 0.00022 | 1e-05 | 0.01138 | 0.15038 | 0.15945 | 0.15341 | 0.15057 | 0.14984 | 0.15177 | 0.15324 | 0.13624 | 0.15617 | 0.15264 | 0.17071 | 0.1485
500 | 0.00014 | 0.0001 | 0.01138 | 0.15161 | 0.16043 | 0.15438 | 0.15158 | 0.15031 | 0.15274 | 0.15293 | 0.1368 | 0.15704 | 0.15394 | 0.17175 | 0.14957
501 | 3e-05 | 0.00012 | 0.01168 | 0.1528 | 0.16211 | 0.15588 | 0.15298 | 0.15213 | 0.15391 | 0.15427 | 0.13795 | 0.15881 | 0.1557 | 0.17345 | 0.15087
502 | -8e-05 | -0.00038 | 0.01126 | 0.15402 | 0.16307 | 0.15665 | 0.15402 | 0.15288 | 0.15521 | 0.1553 | 0.13888 | 0.1597 | 0.15713 | 0.17472 | 0.15186
503 | 0.00012 | -0.00017 | 0.0115 | 0.15521 | 0.16449 | 0.15804 | 0.1554 | 0.15438 | 0.15617 | 0.15668 | 0.13992 | 0.16152 | 0.15869 | 0.17643 | 0.15356
504 | -0.00026 | -0.00011 | 0.01166 | 0.15632 | 0.16584 | 0.15939 | 0.15632 | 0.15564 | 0.15746 | 0.15849 | 0.14086 | 0.16263 | 0.16022 | 0.17769 | 0.15471
505 | 2e-05 | -0.00033 | 0.01157 | 0.15743 | 0.16673 | 0.16032 | 0.15721 | 0.15661 | 0.15837 | 0.15917 | 0.14144 | 0.16384 | 0.16165 | 0.17913 | 0.15586
506 | -0.00012 | -0.00017 | 0.01159 | 0.15891 | 0.16824 | 0.16163 | 0.15916 | 0.15788 | 0.15991 | 0.16057 | 0.14271 | 0.1656 | 0.16324 | 0.18079 | 0.15729
507 | -0.00051 | -0.00029 | 0.01176 | 0.16028 | 0.16944 | 0.16249 | 0.16012 | 0.15924 | 0.16074 | 0.16202 | 0.14349 | 0.16685 | 0.16494 | 0.18253 | 0.15821
508 | 0.00018 | -8e-05 | 0.01179 | 0.16149 | 0.171 | 0.16421 | 0.16121 | 0.16052 | 0.16193 | 0.16352 | 0.14466 | 0.1684 | 0.16628 | 0.18425 | 0.15967
509 | -0.00026 | 3e-05 | 0.01145 | 0.16249 | 0.17187 | 0.16507 | 0.16239 | 0.16152 | 0.16284 | 0.16483 | 0.14539 | 0.16979 | 0.16769 | 0.18541 | 0.16071
510 | -0.00025 | -0.00032 | 0.01223 | 0.16368 | 0.17305 | 0.16586 | 0.16378 | 0.16312 | 0.16454 | 0.16602 | 0.14616 | 0.1712 | 0.16929 | 0.18716 | 0.16204
511 | 0.00026 | 0.00011 | 0.01204 | 0.16521 | 0.17456 | 0.16711 | 0.16479 | 0.16396 | 0.16547 | 0.16739 | 0.14738 | 0.17249 | 0.1707 | 0.18857 | 0.16327
512 | -0.0001 | -2e-05 | 0.01231 | 0.16635 | 0.17582 | 0.16844 | 0.16611 | 0.16527 | 0.16655 | 0.16849 | 0.14844 | 0.17401 | 0.17251 | 0.18986 | 0.1644
513 | -0.0001 | -0.00037 | 0.012 | 0.16722 | 0.17667 | 0.16927 | 0.16687 | 0.16626 | 0.16791 | 0.16984 | 0.14908 | 0.17521 | 0.17345 | 0.19125 | 0.16548
514 | -0.00059 | 9e-05 | 0.01249 | 0.16844 | 0.17828 | 0.17057 | 0.1684 | 0.16776 | 0.16888 | 0.17107 | 0.14996 | 0.1768 | 0.17492 | 0.19313 | 0.16655
515 | -0.00032 | -0.00025 | 0.01233 | 0.16963 | 0.17916 | 0.17149 | 0.16898 | 0.16862 | 0.17009 | 0.17212 | 0.15082 | 0.17772 | 0.1763 | 0.19416 | 0.16751
516 | -7e-05 | -0.0004 | 0.01232 | 0.17021 | 0.18002 | 0.17246 | 0.16996 | 0.16941 | 0.17127 | 0.17325 | 0.15109 | 0.17881 | 0.17727 | 0.1953 | 0.16841
517 | 0.0001 | -1e-05 | 0.01255 | 0.17148 | 0.18122 | 0.17344 | 0.17108 | 0.17093 | 0.17201 | 0.17353 | 0.15289 | 0.17989 | 0.17835 | 0.19638 | 0.16941
518 | 0.00018 | 0.00014 | 0.01237 | 0.17197 | 0.18195 | 0.17386 | 0.17208 | 0.17178 | 0.1729 | 0.17451 | 0.151836 | 0.18125 | 0.17935 | 0.19781 | 0.17017
519 | 0.0004 | -0.00054 | 0.01245 | 0.17287 | 0.18232 | 0.17436 | 0.17238 | 0.17241 | 0.17333 | 0.17536 | 0.15337 | 0.1821 | 0.1804 | 0.19827 | 0.17091
520 | -0.00017 | -1e-05 | 0.0128 | 0.174 | 0.18355 | 0.17525 | 0.17339 | 0.17374 | 0.17464 | 0.17701 | 0.15432 | 0.18333 | 0.18161 | 0.19981 | 0.17236
521 | 0 | -0.00026 | 0.01273 | 0.17442 | 0.18378 | 0.17594 | 0.17419 | 0.17436 | 0.17513 | 0.17737 | 0.15473 | 0.184 | 0.18193 | 0.20017 | 0.17238
522 | 0.00028 | -0.00054 | 0.01228 | 0.17526 | 0.18458 | 0.1763 | 0.17449 | 0.17481 | 0.17542 | 0.1779 | 0.15492 | 0.18504 | 0.18252 | 0.20094 | 0.17311
523 | 0.00043 | -0.00017 | 0.01254 | 0.17608 | 0.18565 | 0.17731 | 0.17536 | 0.17583 | 0.17693 | 0.1788 | 0.15583 | 0.18578 | 0.18365 | 0.20222 | 0.17404
524 | -0.00019 | -6e-05 | 0.01258 | 0.17654 | 0.18585 | 0.17769 | 0.17582 | 0.17657 | 0.17754 | 0.1795 | 0.15646 | 0.18661 | 0.18413 | 0.20317 | 0.17477
525 | 0.0002 | -9e-05 | 0.01285 | 0.17718 | 0.18635 | 0.17835 | 0.17643 | 0.1773 | 0.1783 | 0.18017 | 0.15704 | 0.18757 | 0.1849 | 0.20363 | 0.17552
526 | 5e-05 | -9e-05 | 0.01272 | 0.17747 | 0.18657 | 0.17828 | 0.17674 | 0.17745 | 0.17833 | 0.18062 | 0.15736 | 0.18807 | 0.18489 | 0.20396 | 0.1756
527 | 0.00022 | -0.00022 | 0.01226 | 0.17849 | 0.18714 | 0.17843 | 0.17724 | 0.17823 | 0.17912 | 0.18109 | 0.15788 | 0.18867 | 0.18548 | 0.20453 | 0.17634
528 | 0.00012 | 0.00014 | 0.01265 | 0.17863 | 0.18776 | 0.17913 | 0.17752 | 0.17871 | 0.17951 | 0.18177 | 0.15786 | 0.18947 | 0.18591 | 0.20495 | 0.17693
529 | -5e-05 | 1e-05 | 0.01257 | 0.17921 | 0.18813 | 0.17981 | 0.17808 | 0.17938 | 0.1801 | 0.18225 | 0.15878 | 0.19 | 0.18625 | 0.20605 | 0.17738
530 | 1e-05 | -0.0002 | 0.01275 | 0.17987 | 0.18819 | 0.17959 | 0.17881 | 0.17993 | 0.18056 | 0.18246 | 0.15916 | 0.19061 | 0.18662 | 0.20623 | 0.1776
531 | 0.00026 | 0.00014 | 0.01223 | 0.18075 | 0.18899 | 0.18013 | 0.17894 | 0.18053 | 0.18098 | 0.18327 | 0.15924 | 0.19148 | 0.18722 | 0.20694 | 0.17826
532 | -9e-05 | 0.0001 | 0.01287 | 0.18103 | 0.18937 | 0.18075 | 0.17913 | 0.18133 | 0.1817 | 0.18354 | 0.15996 | 0.19228 | 0.18737 | 0.20705 | 0.17848
533 | -7e-05 | 4e-05 | 0.01232 | 0.18091 | 0.18928 | 0.18046 | 0.1792 | 0.18116 | 0.18191 | 0.18372 | 0.16004 | 0.19218 | 0.18682 | 0.20703 | 0.17871
534 | 0.00015 | -5e-05 | 0.0124 | 0.18155 | 0.1895 | 0.18073 | 0.17942 | 0.18186 | 0.18228 | 0.18424 | 0.16048 | 0.19275 | 0.18694 | 0.20751 | 0.17915
535 | 0.00014 | -0.00018 | 0.01203 | 0.1818 | 0.18976 | 0.18067 | 0.17953 | 0.18191 | 0.18255 | 0.18403 | 0.16029 | 0.19303 | 0.18678 | 0.20798 | 0.17932
536 | 0.00017 | 0 | 0.01234 | 0.1823 | 0.19007 | 0.18114 | 0.17968 | 0.18252 | 0.18326 | 0.18496 | 0.16122 | 0.19403 | 0.18712 | 0.20853 | 0.17949
537 | 0.0001 | 0.00016 | 0.01209 | 0.18223 | 0.19021 | 0.18122 | 0.18012 | 0.18313 | 0.18328 | 0.18499 | 0.16131 | 0.1937 | 0.18709 | 0.20859 | 0.17977
538 | -0.00015 | -0.00032 | 0.01175 | 0.18249 | 0.19011 | 0.18106 | 0.17957 | 0.18274 | 0.18352 | 0.18471 | 0.16124 | 0.19414 | 0.18625 | 0.20778 | 0.17974
539 | 2e-05 | 0.00028 | 0.01234 | 0.18244 | 0.19034 | 0.1812 | 0.18038 | 0.18368 | 0.18426 | 0.185 | 0.16171 | 0.19488 | 0.18666 | 0.20862 | 0.18001
540 | 7e-05 | -6e-05 | 0.01192 | 0.18316 | 0.19025 | 0.18137 | 0.18028 | 0.18375 | 0.18411 | 0.18493 | 0.16189 | 0.19494 | 0.18618 | 0.20841 | 0.18015
541 | -8e-05 | -6e-05 | 0.01202 | 0.18309 | 0.1903 | 0.18128 | 0.18004 | 0.18375 | 0.18483 | 0.18525 | 0.16203 | 0.19527 | 0.18573 | 0.20881 | 0.18032
542 | 0.00017 | -0.00021 | 0.01214 | 0.18329 | 0.19048 | 0.18124 | 0.18077 | 0.18479 | 0.18468 | 0.18522 | 0.16229 | 0.19548 | 0.18564 | 0.20889 | 0.18022
543 | -4e-05 | -0.00041 | 0.01141 | 0.18286 | 0.19027 | 0.18102 | 0.18119 | 0.18426 | 0.18448 | 0.18524 | 0.16186 | 0.19577 | 0.18485 | 0.20837 | 0.18004
544 | -7e-05 | -0.00023 | 0.01185 | 0.18342 | 0.19067 | 0.18104 | 0.18168 | 0.18483 | 0.18471 | 0.18555 | 0.16227 | 0.19563 | 0.18501 | 0.20852 | 0.18013
545 | -0.00016 | -0.00022 | 0.0114 | 0.18393 | 0.19019 | 0.18106 | 0.18146 | 0.18479 | 0.18496 | 0.1854 | 0.16258 | 0.19601 | 0.18449 | 0.20865 | 0.18014
546 | 0.00014 | -3e-05 | 0.01117 | 0.18417 | 0.19003 | 0.18114 | 0.18088 | 0.18532 | 0.18537 | 0.18544 | 0.16255 | 0.19624 | 0.18425 | 0.20834 | 0.18008
547 | -7e-05 | -0.00017 | 0.01131 | 0.18385 | 0.19077 | 0.18114 | 0.18052 | 0.18549 | 0.18554 | 0.18539 | 0.16272 | 0.19637 | 0.18379 | 0.20835 | 0.1801
548 | -0.00023 | -9e-05 | 0.01104 | 0.18386 | 0.19043 | 0.18104 | 0.18045 | 0.18578 | 0.18559 | 0.18543 | 0.16282 | 0.19633 | 0.18352 | 0.20841 | 0.18005
549 | 0.00028 | 0.00022 | 0.01148 | 0.18455 | 0.19096 | 0.1813 | 0.18073 | 0.18584 | 0.18597 | 0.18573 | 0.16331 | 0.19683 | 0.18326 | 0.20873 | 0.1801
550 | -0.0004 | -0.00013 | 0.01061 | 0.18429 | 0.19073 | 0.18109 | 0.18031 | 0.18618 | 0.18596 | 0.18546 | 0.16301 | 0.19659 | 0.18219 | 0.20809 | 0.18015
551 | -6e-05 | 4e-05 | 0.01109 | 0.18454 | 0.19073 | 0.18127 | 0.18064 | 0.18665 | 0.18653 | 0.18559 | 0.16344 | 0.19722 | 0.18242 | 0.20829 | 0.18035
552 | -0.00029 | 0.00011 | 0.01083 | 0.1847 | 0.19063 | 0.18104 | 0.1808 | 0.18702 | 0.18627 | 0.18581 | 0.16354 | 0.19706 | 0.18199 | 0.20843 | 0.18029
553 | 1e-05 | 0.00012 | 0.01081 | 0.18476 | 0.19117 | 0.18164 | 0.18097 | 0.18713 | 0.18694 | 0.18609 | 0.16358 | 0.1974 | 0.18182 | 0.20825 | 0.18038
554 | -0.00015 | -0.00012 | 0.01042 | 0.1849 | 0.19119 | 0.18126 | 0.18086 | 0.18718 | 0.1867 | 0.18556 | 0.16348 | 0.19738 | 0.18086 | 0.20818 | 0.18023
555 | -0.0005 | -0.00019 | 0.01021 | 0.18501 | 0.19108 | 0.18118 | 0.18072 | 0.18709 | 0.18683 | 0.18575 | 0.16379 | 0.19741 | 0.18028 | 0.20777 | 0.1801
556 | 1e-05 | 7e-05 | 0.01007 | 0.18536 | 0.19113 | 0.18102 | 0.18116 | 0.18751 | 0.18715 | 0.18556 | 0.16406 | 0.19768 | 0.18021 | 0.20766 | 0.18025
557 | -0.00028 | 0 | 0.00983 | 0.18519 | 0.19128 | 0.18109 | 0.18213 | 0.18788 | 0.18763 | 0.18574 | 0.1642 | 0.19757 | 0.17935 | 0.20763 | 0.18021
558 | 0 | 2e-05 | 0.00997 | 0.18578 | 0.19138 | 0.18153 | 0.18253 | 0.18787 | 0.18781 | 0.18574 | 0.16412 | 0.19796 | 0.17932 | 0.20766 | 0.18035
559 | -0.00046 | -0.00023 | 0.00979 | 0.1857 | 0.19114 | 0.18136 | 0.18279 | 0.18827 | 0.1879 | 0.18585 | 0.16449 | 0.19799 | 0.17857 | 0.20753 | 0.18033
560 | -0.00063 | -9e-05 | 0.0096 | 0.18608 | 0.19107 | 0.18135 | 0.1827 | 0.18835 | 0.18805 | 0.18575 | 0.16469 | 0.19807 | 0.1784 | 0.20759 | 0.18023
561 | 4e-05 | -0.00048 | 0.00952 | 0.18613 | 0.19127 | 0.18157 | 0.18185 | 0.18852 | 0.18838 | 0.1859 | 0.16494 | 0.19819 | 0.17769 | 0.20739 | 0.18017
562 | -5e-05 | -0.00018 | 0.00927 | 0.18632 | 0.19186 | 0.18193 | 0.18212 | 0.18916 | 0.18899 | 0.18587 | 0.16513 | 0.19839 | 0.17742 | 0.20802 | 0.18055
563 | -0.00019 | -5e-05 | 0.00947 | 0.18647 | 0.19206 | 0.1822 | 0.18224 | 0.18945 | 0.18936 | 0.18622 | 0.16542 | 0.19878 | 0.17723 | 0.20776 | 0.18067
564 | -9e-05 | -0.00023 | 0.00908 | 0.18663 | 0.19198 | 0.1821 | 0.18206 | 0.18929 | 0.18908 | 0.18611 | 0.16536 | 0.19878 | 0.17665 | 0.20736 | 0.18048
565 | -1e-05 | -0.00019 | 0.00907 | 0.18693 | 0.19257 | 0.1824 | 0.1827 | 0.18982 | 0.18955 | 0.18627 | 0.16528 | 0.1991 | 0.17639 | 0.20776 | 0.1807
566 | 0.00014 | -0.00028 | 0.00876 | 0.18652 | 0.19248 | 0.18237 | 0.18274 | 0.18968 | 0.18975 | 0.18604 | 0.16592 | 0.19916 | 0.17579 | 0.20733 | 0.18066
567 | -0.00014 | -0.00025 | 0.00862 | 0.18732 | 0.19262 | 0.18263 | 0.183 | 0.19018 | 0.19002 | 0.18636 | 0.16595 | 0.19973 | 0.17543 | 0.20763 | 0.18069
568 | -0.00015 | -7e-05 | 0.00879 | 0.18753 | 0.19268 | 0.18286 | 0.18305 | 0.19053 | 0.19027 | 0.18662 | 0.166 | 0.19971 | 0.17513 | 0.20776 | 0.18097
569 | 1e-05 | -0.00042 | 0.0086 | 0.18767 | 0.19308 | 0.18306 | 0.18355 | 0.19085 | 0.19065 | 0.18672 | 0.16666 | 0.19993 | 0.17507 | 0.20798 | 0.18114
570 | -0.00021 | 2e-05 | 0.00848 | 0.1879 | 0.19342 | 0.1832 | 0.18384 | 0.19102 | 0.1909 | 0.18704 | 0.16677 | 0.20019 | 0.17471 | 0.20757 | 0.18127
571 | -0.00016 | -0.00023 | 0.00812 | 0.18811 | 0.19345 | 0.18349 | 0.18401 | 0.19138 | 0.19136 | 0.18669 | 0.16718 | 0.20052 | 0.1741 | 0.20761 | 0.18137
572 | -0.00031 | 6e-05 | 0.00827 | 0.18822 | 0.19385 | 0.1839 | 0.1847 | 0.19201 | 0.19177 | 0.18735 | 0.1672 | 0.20063 | 0.17373 | 0.2077 | 0.18171
573 | -0.00033 | -0.00032 | 0.00809 | 0.18851 | 0.19373 | 0.18375 | 0.18458 | 0.19213 | 0.19171 | 0.18738 | 0.16734 | 0.2012 | 0.17355 | 0.20784 | 0.18161
574 | -0.00028 | -0.00019 | 0.00797 | 0.18882 | 0.19407 | 0.1844 | 0.18488 | 0.19215 | 0.19224 | 0.18734 | 0.16777 | 0.20121 | 0.17309 | 0.20759 | 0.18184
575 | -0.00024 | -0.00025 | 0.00769 | 0.18878 | 0.19431 | 0.18456 | 0.18548 | 0.19264 | 0.19243 | 0.18751 | 0.16811 | 0.20135 | 0.17285 | 0.20786 | 0.18195
576 | -0.00019 | -0.00024 | 0.00753 | 0.18901 | 0.19459 | 0.18464 | 0.18551 | 0.19307 | 0.19282 | 0.18794 | 0.16812 | 0.20162 | 0.17234 | 0.20789 | 0.18203
577 | -0.00023 | -0.00017 | 0.00751 | 0.18952 | 0.19505 | 0.18504 | 0.18589 | 0.19334 | 0.19351 | 0.18779 | 0.16846 | 0.20194 | 0.17197 | 0.20779 | 0.18248
578 | -5e-05 | -0.00035 | 0.00732 | 0.18961 | 0.19489 | 0.18535 | 0.1863 | 0.19381 | 0.19373 | 0.18793 | 0.16887 | 0.20192 | 0.17148 | 0.2082 | 0.18261
579 | -0.00032 | -0.00019 | 0.00718 | 0.19015 | 0.19551 | 0.18557 | 0.18647 | 0.194 | 0.19413 | 0.18835 | 0.16901 | 0.20216 | 0.17131 | 0.20799 | 0.18266
580 | -0.00037 | -0.00019 | 0.00718 | 0.19033 | 0.19566 | 0.18613 | 0.18697 | 0.19394 | 0.19465 | 0.18841 | 0.16953 | 0.2025 | 0.17087 | 0.20811 | 0.18274
581 | 6e-05 | 0.00014 | 0.00716 | 0.19082 | 0.19604 | 0.18642 | 0.18742 | 0.19503 | 0.19547 | 0.18868 | 0.17015 | 0.20276 | 0.17051 | 0.20841 | 0.18306
582 | 4e-05 | -0.0001 | 0.00709 | 0.19091 | 0.19613 | 0.18671 | 0.18775 | 0.19492 | 0.19574 | 0.18828 | 0.17027 | 0.20258 | 0.17 | 0.20821 | 0.18317
583 | -0.00012 | -0.00015 | 0.00694 | 0.19113 | 0.19687 | 0.1875 | 0.18828 | 0.19544 | 0.19635 | 0.18866 | 0.17068 | 0.20285 | 0.16946 | 0.20816 | 0.18346
584 | -3e-05 | -0.00043 | 0.00642 | 0.19099 | 0.19693 | 0.18715 | 0.18825 | 0.19536 | 0.1963 | 0.1885 | 0.17073 | 0.20325 | 0.16892 | 0.20806 | 0.18315
585 | 0.00016 | 0.00016 | 0.00651 | 0.1917 | 0.19744 | 0.18779 | 0.18906 | 0.19628 | 0.19704 | 0.18845 | 0.17109 | 0.20333 | 0.16881 | 0.20853 | 0.18356
586 | 1e-05 | -0.00035 | 0.00604 | 0.19183 | 0.19744 | 0.18794 | 0.18941 | 0.19605 | 0.19704 | 0.18897 | 0.17097 | 0.20343 | 0.16794 | 0.20784 | 0.18365
587 | -1e-05 | -7e-05 | 0.00604 | 0.19234 | 0.19803 | 0.18825 | 0.18958 | 0.19637 | 0.19756 | 0.18919 | 0.17149 | 0.20314 | 0.16762 | 0.20818 | 0.18377
588 | -5e-05 | 0.00033 | 0.00662 | 0.19274 | 0.19891 | 0.18917 | 0.19068 | 0.19746 | 0.19832 | 0.18941 | 0.17234 | 0.20381 | 0.16742 | 0.20847 | 0.18426
589 | -4e-05 | -0.00016 | 0.00634 | 0.19313 | 0.19899 | 0.18924 | 0.19062 | 0.19763 | 0.19849 | 0.18933 | 0.17253 | 0.20383 | 0.1666 | 0.20843 | 0.18429
590 | 0.0003 | -0.00011 | 0.00618 | 0.1934 | 0.19943 | 0.18955 | 0.19124 | 0.19793 | 0.1988 | 0.18965 | 0.17292 | 0.20409 | 0.16607 | 0.20839 | 0.18441
591 | 1e-05 | -0.00025 | 0.00577 | 0.19371 | 0.19934 | 0.18996 | 0.19179 | 0.1987 | 0.19908 | 0.18978 | 0.17334 | 0.20434 | 0.16599 | 0.20818 | 0.18478
592 | 0.00016 | -0.00016 | 0.00615 | 0.19416 | 0.20068 | 0.19074 | 0.1927 | 0.19883 | 0.1995 | 0.19006 | 0.1738 | 0.20451 | 0.16519 | 0.20876 | 0.18523
593 | 0.00032 | -0.00013 | 0.00585 | 0.19465 | 0.20058 | 0.19065 | 0.19269 | 0.19883 | 0.20005 | 0.18981 | 0.17394 | 0.20438 | 0.16464 | 0.20804 | 0.18552
594 | 4e-05 | -0.00051 | 0.00555 | 0.19473 | 0.20063 | 0.19167 | 0.19299 | 0.19934 | 0.20027 | 0.1901 | 0.17437 | 0.2046 | 0.1638 | 0.2078 | 0.18532
595 | 0.00018 | 7e-05 | 0.00566 | 0.19536 | 0.2014 | 0.19226 | 0.19346 | 0.19954 | 0.20101 | 0.19035 | 0.17535 | 0.20478 | 0.16371 | 0.20822 | 0.18568
596 | -0.0001 | 0.00021 | 0.00581 | 0.19569 | 0.20185 | 0.19272 | 0.19424 | 0.20021 | 0.20158 | 0.19028 | 0.17515 | 0.20495 | 0.16323 | 0.20832 | 0.18573
597 | -6e-05 | -0.00026 | 0.0055 | 0.19601 | 0.20224 | 0.19282 | 0.1946 | 0.20064 | 0.20201 | 0.19052 | 0.17579 | 0.2047 | 0.16255 | 0.20814 | 0.18587
598 | -0.00024 | -5e-05 | 0.00544 | 0.19635 | 0.20259 | 0.19322 | 0.1954 | 0.20097 | 0.20267 | 0.19074 | 0.17629 | 0.20537 | 0.16221 | 0.20848 | 0.18632
599 | -0.00035 | 2e-05 | 0.00543 | 0.19638 | 0.20302 | 0.19408 | 0.19614 | 0.20136 | 0.20338 | 0.19092 | 0.17656 | 0.20529 | 0.16152 | 0.20846 | 0.18661
600 | -0.0001 | -0.00011 | 0.00512 | 0.19674 | 0.20336 | 0.1943 | 0.19624 | 0.20176 | 0.20357 | 0.19067 | 0.17727 | 0.20529 | 0.16085 | 0.20848 | 0.18678
601 | 1e-05 | 6e-05 | 0.0053 | 0.19738 | 0.20429 | 0.19518 | 0.19656 | 0.20208 | 0.20424 | 0.19132 | 0.17787 | 0.20551 | 0.16015 | 0.20851 | 0.18704
602 | -0.00019 | -0.00031 | 0.00518 | 0.19744 | 0.20434 | 0.19541 | 0.19757 | 0.20225 | 0.20471 | 0.19097 | 0.17829 | 0.20549 | 0.15942 | 0.20829 | 0.1871
603 | -0.00013 | -0.00019 | 0.00503 | 0.19802 | 0.2051 | 0.19595 | 0.19813 | 0.20301 | 0.20538 | 0.19136 | 0.17889 | 0.20539 | 0.15921 | 0.20873 | 0.18739
604 | 0.00046 | -5e-05 | 0.00482 | 0.19855 | 0.20561 | 0.19653 | 0.19892 | 0.20319 | 0.20575 | 0.19122 | 0.17916 | 0.20538 | 0.15827 | 0.20783 | 0.18755
605 | -0.00021 | 6e-05 | 0.00473 | 0.19913 | 0.20616 | 0.19739 | 0.19913 | 0.20395 | 0.20642 | 0.19167 | 0.18022 | 0.20571 | 0.15776 | 0.20807 | 0.18789
606 | 7e-05 | -0.00026 | 0.00471 | 0.19906 | 0.20651 | 0.1976 | 0.1997 | 0.20398 | 0.2068 | 0.19186 | 0.18038 | 0.20526 | 0.15647 | 0.20781 | 0.18803
607 | -0.00026 | -0.00045 | 0.00413 | 0.19953 | 0.20686 | 0.19772 | 0.19973 | 0.20389 | 0.20725 | 0.19132 | 0.18051 | 0.20509 | 0.1557 | 0.20756 | 0.18766
608 | 0.00014 | -0.00013 | 0.0047 | 0.20029 | 0.20801 | 0.19882 | 0.20067 | 0.20473 | 0.20838 | 0.1919 | 0.18172 | 0.20539 | 0.1553 | 0.20783 | 0.18883
609 | -0.00072 | -0.00025 | 0.00449 | 0.20041 | 0.20809 | 0.1995 | 0.20133 | 0.2054 | 0.20857 | 0.19159 | 0.18198 | 0.20578 | 0.15427 | 0.20776 | 0.18836
610 | -0.00031 | 0.00016 | 0.00461 | 0.20105 | 0.20886 | 0.19978 | 0.20173 | 0.20572 | 0.20954 | 0.19177 | 0.18284 | 0.20544 | 0.15373 | 0.20749 | 0.18911
611 | 0.0001 | 0.00023 | 0.00437 | 0.20108 | 0.20897 | 0.20011 | 0.20221 | 0.20607 | 0.20977 | 0.19189 | 0.18329 | 0.20547 | 0.15258 | 0.207 | 0.18878
612 | 0.00054 | 4e-05 | 0.00472 | 0.20174 | 0.20981 | 0.20096 | 0.20254 | 0.20656 | 0.21066 | 0.19213 | 0.18432 | 0.2056 | 0.15217 | 0.20685 | 0.18973
613 | 0.00014 | -0.00042 | 0.00418 | 0.20149 | 0.20976 | 0.20126 | 0.20314 | 0.20626 | 0.21043 | 0.19171 | 0.18429 | 0.20483 | 0.15068 | 0.20681 | 0.18936
614 | -7e-05 | -0.00012 | 0.00464 | 0.20265 | 0.21074 | 0.20224 | 0.2038 | 0.20754 | 0.21147 | 0.19212 | 0.18509 | 0.20536 | 0.15044 | 0.20698 | 0.19011
615 | -8e-05 | 0.00014 | 0.00473 | 0.2029 | 0.21061 | 0.20282 | 0.20406 | 0.20747 | 0.21231 | 0.19181 | 0.18577 | 0.20455 | 0.14903 | 0.20666 | 0.19011
616 | -0.00027 | -0.00019 | 0.00423 | 0.20266 | 0.21114 | 0.20301 | 0.20476 | 0.20745 | 0.21245 | 0.19164 | 0.18611 | 0.20468 | 0.14811 | 0.20584 | 0.18975
617 | -0.00072 | -0.00015 | 0.00393 | 0.20344 | 0.21135 | 0.2036 | 0.20514 | 0.20817 | 0.21319 | 0.19147 | 0.18686 | 0.20438 | 0.14722 | 0.20555 | 0.19048
618 | -2e-05 | -0.00015 | 0.00414 | 0.20406 | 0.21166 | 0.20413 | 0.20517 | 0.20796 | 0.2137 | 0.19121 | 0.18724 | 0.20412 | 0.14623 | 0.20527 | 0.19056
619 | -0.00041 | -0.00026 | 0.00431 | 0.20389 | 0.21258 | 0.20478 | 0.20615 | 0.2085 | 0.21438 | 0.19208 | 0.1882 | 0.20421 | 0.14551 | 0.20536 | 0.19082
620 | -0.00069 | 0.00024 | 0.00448 | 0.20445 | 0.21283 | 0.20543 | 0.20643 | 0.20915 | 0.2153 | 0.19156 | 0.18903 | 0.20406 | 0.14441 | 0.20497 | 0.19118
621 | -3e-05 | 0.0002 | 0.00422 | 0.20477 | 0.21324 | 0.20604 | 0.20694 | 0.20921 | 0.21577 | 0.19167 | 0.18944 | 0.20387 | 0.14359 | 0.20467 | 0.19163
622 | 0.00034 | -0.00021 | 0.00415 | 0.20476 | 0.2133 | 0.20646 | 0.20714 | 0.20932 | 0.21574 | 0.19113 | 0.18962 | 0.20349 | 0.14189 | 0.20374 | 0.19113
623 | -0.00019 | 1e-05 | 0.00419 | 0.20525 | 0.21373 | 0.20621 | 0.20726 | 0.20958 | 0.21625 | 0.19086 | 0.19071 | 0.20305 | 0.14115 | 0.20323 | 0.19149
624 | -0.00048 | -5e-05 | 0.00407 | 0.20496 | 0.21413 | 0.20726 | 0.20777 | 0.20965 | 0.21701 | 0.1907 | 0.19129 | 0.20269 | 0.14035 | 0.20358 | 0.1913
625 | 0.00026 | -0.00027 | 0.00407 | 0.20509 | 0.21409 | 0.20773 | 0.2079 | 0.20967 | 0.21736 | 0.19052 | 0.19172 | 0.20194 | 0.13874 | 0.20239 | 0.19137
626 | -9e-05 | 0.00016 | 0.0043 | 0.20597 | 0.2146 | 0.20844 | 0.20874 | 0.21017 | 0.21808 | 0.19047 | 0.19251 | 0.20191 | 0.13793 | 0.20244 | 0.1919
627 | -0.00028 | -0.00036 | 0.00372 | 0.20573 | 0.21454 | 0.20854 | 0.20844 | 0.2099 | 0.21834 | 0.18978 | 0.19265 | 0.20089 | 0.13642 | 0.20127 | 0.19142
628 | -0.00031 | -0.00038 | 0.00394 | 0.2063 | 0.21449 | 0.20891 | 0.2087 | 0.2103 | 0.21895 | 0.18956 | 0.19352 | 0.20015 | 0.13539 | 0.20091 | 0.19169
629 | -4e-05 | -0.00017 | 0.00337 | 0.20608 | 0.21507 | 0.20897 | 0.20907 | 0.20998 | 0.21912 | 0.1894 | 0.19421 | 0.19975 | 0.13374 | 0.20013 | 0.19148
630 | -8e-05 | -0.00023 | 0.00364 | 0.20644 | 0.21525 | 0.2096 | 0.20923 | 0.21031 | 0.21987 | 0.18879 | 0.19494 | 0.19986 | 0.13289 | 0.19953 | 0.19173
631 | -0.00016 | -0.00017 | 0.00338 | 0.20616 | 0.21559 | 0.20998 | 0.20985 | 0.21041 | 0.22019 | 0.1885 | 0.19585 | 0.19854 | 0.13132 | 0.19908 | 0.19177
632 | -3e-05 | -0.00038 | 0.0037 | 0.20661 | 0.21533 | 0.21003 | 0.20904 | 0.21036 | 0.22059 | 0.18772 | 0.19616 | 0.19804 | 0.12936 | 0.1981 | 0.1917
633 | 0.00046 | -0.00039 | 0.00348 | 0.20669 | 0.21579 | 0.21024 | 0.20997 | 0.21021 | 0.2212 | 0.18753 | 0.19706 | 0.19719 | 0.12871 | 0.19694 | 0.19202
634 | -0.00043 | 0.00014 | 0.00404 | 0.20661 | 0.21599 | 0.21144 | 0.20978 | 0.21038 | 0.22157 | 0.18716 | 0.19789 | 0.19681 | 0.1268 | 0.19674 | 0.19189
635 | -5e-05 | -0.00021 | 0.0033 | 0.20633 | 0.21549 | 0.21116 | 0.20957 | 0.20993 | 0.22167 | 0.18641 | 0.19778 | 0.19564 | 0.12536 | 0.19545 | 0.1912
636 | 0.00034 | -0.00039 | 0.00343 | 0.20608 | 0.21504 | 0.21122 | 0.20915 | 0.20984 | 0.22189 | 0.18548 | 0.19867 | 0.19471 | 0.12402 | 0.19425 | 0.19131
637 | 0.00027 | -0.00031 | 0.00336 | 0.20574 | 0.21492 | 0.21141 | 0.20887 | 0.20941 | 0.2221 | 0.18483 | 0.19884 | 0.19341 | 0.1223 | 0.19362 | 0.19119
638 | -4e-05 | -0.00049 | 0.00331 | 0.20553 | 0.21472 | 0.21138 | 0.20897 | 0.20903 | 0.22206 | 0.18365 | 0.19995 | 0.19275 | 0.1208 | 0.19258 | 0.19072
639 | -0.00024 | 0.00016 | 0.00374 | 0.20575 | 0.21494 | 0.2121 | 0.20902 | 0.20913 | 0.22274 | 0.18369 | 0.20041 | 0.19202 | 0.11976 | 0.19197 | 0.19098
640 | 0.0001 | -0.00024 | 0.00293 | 0.20542 | 0.21438 | 0.21185 | 0.20813 | 0.20879 | 0.22256 | 0.18289 | 0.20074 | 0.19077 | 0.11833 | 0.19058 | 0.19107
641 | 9e-05 | -1e-05 | 0.00321 | 0.20521 | 0.21431 | 0.21186 | 0.2082 | 0.20847 | 0.22295 | 0.18189 | 0.20177 | 0.18993 | 0.11678 | 0.18986 | 0.1907
642 | 0.00011 | -0.00013 | 0.00321 | 0.20492 | 0.21376 | 0.21181 | 0.2076 | 0.20806 | 0.2229 | 0.18125 | 0.20214 | 0.18848 | 0.11525 | 0.18884 | 0.19017
643 | 5e-05 | -0.00015 | 0.00343 | 0.20458 | 0.21345 | 0.21197 | 0.20729 | 0.20783 | 0.22354 | 0.18032 | 0.20269 | 0.18783 | 0.11388 | 0.18745 | 0.18994
644 | -0.00018 | -0.0003 | 0.00341 | 0.20413 | 0.21294 | 0.21162 | 0.20675 | 0.20679 | 0.22364 | 0.17955 | 0.20342 | 0.18643 | 0.11223 | 0.18649 | 0.18952
645 | -0.00026 | 0.00023 | 0.00297 | 0.20377 | 0.21275 | 0.21233 | 0.20649 | 0.2068 | 0.22316 | 0.17885 | 0.20371 | 0.18542 | 0.11065 | 0.18558 | 0.18976
646 | 5e-05 | -0.00011 | 0.00338 | 0.20308 | 0.21205 | 0.21185 | 0.20532 | 0.20664 | 0.2233 | 0.17831 | 0.204 | 0.18416 | 0.10932 | 0.18395 | 0.1893
647 | 0.00036 | -0.0002 | 0.00324 | 0.20205 | 0.21104 | 0.21139 | 0.20436 | 0.20554 | 0.22299 | 0.17672 | 0.20471 | 0.18263 | 0.10747 | 0.18249 | 0.18877
648 | -0.00023 | -0.00023 | 0.00347 | 0.20151 | 0.21019 | 0.21144 | 0.20355 | 0.20498 | 0.2231 | 0.17565 | 0.2052 | 0.18137 | 0.10636 | 0.18118 | 0.18853
649 | 0.00014 | -0.00044 | 0.0029 | 0.20079 | 0.20951 | 0.21058 | 0.20266 | 0.20333 | 0.22232 | 0.17452 | 0.20522 | 0.17966 | 0.10441 | 0.17937 | 0.1878
650 | 9e-05 | -0.00018 | 0.00346 | 0.20001 | 0.20851 | 0.21005 | 0.20174 | 0.20298 | 0.22229 | 0.17358 | 0.20601 | 0.17811 | 0.10281 | 0.17813 | 0.18755
651 | 0.00013 | -4e-05 | 0.00314 | 0.19953 | 0.20726 | 0.20946 | 0.20058 | 0.20195 | 0.22201 | 0.17208 | 0.20666 | 0.1768 | 0.101 | 0.17651 | 0.18696
652 | -0.00021 | 0.00017 | 0.00305 | 0.19855 | 0.20618 | 0.20909 | 0.19972 | 0.20099 | 0.22138 | 0.17067 | 0.20673 | 0.17497 | 0.09976 | 0.1752 | 0.18608
653 | -0.00036 | -0.00031 | 0.00279 | 0.19725 | 0.20533 | 0.20834 | 0.19829 | 0.1997 | 0.22096 | 0.16938 | 0.20696 | 0.17313 | 0.09783 | 0.17296 | 0.18508
654 | -0.00015 | -0.0002 | 0.00284 | 0.19638 | 0.20426 | 0.20771 | 0.19704 | 0.19875 | 0.22094 | 0.16814 | 0.20766 | 0.17119 | 0.09619 | 0.17191 | 0.18508
655 | 0.00036 | -0.00084 | 0.003 | 0.19476 | 0.20242 | 0.207 | 0.19543 | 0.19728 | 0.21955 | 0.16621 | 0.20745 | 0.16922 | 0.09424 | 0.16946 | 0.18406
656 | -0.00041 | 0.00026 | 0.00311 | 0.19399 | 0.20103 | 0.2065 | 0.19417 | 0.1961 | 0.2196 | 0.16484 | 0.20849 | 0.16782 | 0.09324 | 0.16806 | 0.18349
657 | 3e-05 | -0.00011 | 0.00307 | 0.19239 | 0.19965 | 0.20522 | 0.19269 | 0.19453 | 0.21836 | 0.16345 | 0.20872 | 0.16594 | 0.09133 | 0.16648 | 0.18268
658 | -0.00053 | -0.00011 | 0.00302 | 0.19119 | 0.19825 | 0.20455 | 0.19063 | 0.19339 | 0.21774 | 0.16167 | 0.20859 | 0.16384 | 0.08971 | 0.16441 | 0.18144
659 | -0.00014 | -0.0001 | 0.00347 | 0.19032 | 0.19714 | 0.20403 | 0.18942 | 0.19211 | 0.21735 | 0.16036 | 0.20962 | 0.16265 | 0.08856 | 0.16322 | 0.18167
660 | 2e-05 | -0.0001 | 0.0031 | 0.18904 | 0.19546 | 0.20278 | 0.18786 | 0.19062 | 0.21638 | 0.15873 | 0.20938 | 0.16021 | 0.08691 | 0.16155 | 0.18006
661 | -0.00014 | -0.00048 | 0.00277 | 0.18698 | 0.19333 | 0.20105 | 0.18573 | 0.1887 | 0.21516 | 0.15691 | 0.20915 | 0.15808 | 0.08479 | 0.15924 | 0.17899
662 | 3e-05 | -0.0001 | 0.00301 | 0.18564 | 0.19197 | 0.20029 | 0.18407 | 0.18754 | 0.2149 | 0.15541 | 0.20963 | 0.15645 | 0.08385 | 0.15767 | 0.17835
663 | 0.00037 | -0.00038 | 0.0028 | 0.18379 | 0.19002 | 0.19901 | 0.18155 | 0.18612 | 0.21374 | 0.15368 | 0.20951 | 0.15447 | 0.08209 | 0.15549 | 0.17687
664 | -0.00023 | 8e-05 | 0.0033 | 0.1824 | 0.18821 | 0.19797 | 0.17995 | 0.18431 | 0.21256 | 0.15202 | 0.2101 | 0.15273 | 0.08114 | 0.15389 | 0.1761
665 | -0.00019 | 3e-05 | 0.00313 | 0.18052 | 0.18599 | 0.19633 | 0.17804 | 0.18222 | 0.21055 | 0.15025 | 0.20956 | 0.1506 | 0.07932 | 0.15206 | 0.17503
666 | -0.00062 | 5e-05 | 0.00298 | 0.17866 | 0.1842 | 0.19477 | 0.17577 | 0.1803 | 0.20914 | 0.14851 | 0.20943 | 0.14821 | 0.07775 | 0.15002 | 0.17398
667 | -0.00027 | -5e-05 | 0.00309 | 0.17664 | 0.18162 | 0.19355 | 0.17355 | 0.17804 | 0.20779 | 0.14684 | 0.20944 | 0.14652 | 0.07673 | 0.14813 | 0.17317
668 | -0.00014 | -0.00026 | 0.00293 | 0.17482 | 0.17995 | 0.19173 | 0.17136 | 0.17598 | 0.20629 | 0.14528 | 0.20949 | 0.14407 | 0.07529 | 0.1461 | 0.17129
669 | -0.00017 | -0.00028 | 0.00287 | 0.17289 | 0.17764 | 0.18992 | 0.16928 | 0.1738 | 0.20486 | 0.14325 | 0.20898 | 0.14188 | 0.07356 | 0.14394 | 0.17009
670 | -0.00068 | -0.00035 | 0.00303 | 0.17081 | 0.17546 | 0.18828 | 0.16671 | 0.17347 | 0.20314 | 0.14089 | 0.2088 | 0.14007 | 0.07231 | 0.14148 | 0.1689
671 | -2e-05 | 8e-05 | 0.0029 | 0.16851 | 0.17292 | 0.1863 | 0.16453 | 0.17144 | 0.20118 | 0.13893 | 0.2081 | 0.13742 | 0.07119 | 0.1402 | 0.16726
672 | -0.00048 | -9e-05 | 0.00292 | 0.16634 | 0.1708 | 0.18478 | 0.16212 | 0.1678 | 0.19945 | 0.13727 | 0.20822 | 0.13539 | 0.06995 | 0.13761 | 0.16625
673 | -0.00043 | -0.00033 | 0.00255 | 0.16368 | 0.1679 | 0.18276 | 0.15918 | 0.16441 | 0.19719 | 0.13456 | 0.20697 | 0.1332 | 0.06829 | 0.13509 | 0.16411
674 | -0.00017 | 0.00038 | 0.00331 | 0.16199 | 0.16561 | 0.18095 | 0.15727 | 0.16259 | 0.19523 | 0.13272 | 0.20724 | 0.13112 | 0.06729 | 0.13315 | 0.16336
675 | 0.00036 | 3e-05 | 0.00307 | 0.15927 | 0.16259 | 0.17831 | 0.15418 | 0.15972 | 0.19275 | 0.1306 | 0.20641 | 0.12865 | 0.0655 | 0.13073 | 0.16094
676 | -0.00013 | -0.00022 | 0.00264 | 0.157 | 0.15997 | 0.17642 | 0.15177 | 0.15759 | 0.19075 | 0.12852 | 0.20563 | 0.12657 | 0.06445 | 0.12866 | 0.15933
677 | -0.00033 | -0.00024 | 0.00256 | 0.15442 | 0.15753 | 0.17381 | 0.14934 | 0.15493 | 0.18877 | 0.12599 | 0.20473 | 0.12421 | 0.06307 | 0.12693 | 0.15796
678 | -0.00022 | -0.0001 | 0.00302 | 0.15224 | 0.15493 | 0.17194 | 0.14617 | 0.15238 | 0.18689 | 0.12424 | 0.20389 | 0.12228 | 0.06215 | 0.12488 | 0.156
679 | -9e-05 | -0.00022 | 0.00343 | 0.14945 | 0.15249 | 0.16982 | 0.14392 | 0.15007 | 0.18397 | 0.12242 | 0.20343 | 0.11983 | 0.06118 | 0.12255 | 0.15459
680 | -0.00012 | -0.00044 | 0.00227 | 0.14671 | 0.14881 | 0.16666 | 0.14088 | 0.14736 | 0.18152 | 0.11998 | 0.20194 | 0.11752 | 0.05969 | 0.12008 | 0.15194
681 | 6e-05 | 1e-05 | 0.00286 | 0.14455 | 0.14696 | 0.16511 | 0.13913 | 0.14474 | 0.17941 | 0.11832 | 0.20134 | 0.11636 | 0.0587 | 0.11806 | 0.15105
682 | 0.00021 | -0.00022 | 0.00269 | 0.14199 | 0.14433 | 0.16223 | 0.1365 | 0.14241 | 0.17642 | 0.11592 | 0.20055 | 0.11404 | 0.05761 | 0.11573 | 0.14906
683 | -6e-05 | -0.00016 | 0.00293 | 0.13942 | 0.14155 | 0.15971 | 0.13386 | 0.14073 | 0.17448 | 0.1142 | 0.19894 | 0.1115 | 0.05642 | 0.11404 | 0.14759
684 | -0.00012 | 1e-05 | 0.0028 | 0.13737 | 0.13882 | 0.15744 | 0.13076 | 0.13741 | 0.17193 | 0.11183 | 0.19764 | 0.10938 | 0.05509 | 0.11191 | 0.14554
685 | -0.00012 | -4e-05 | 0.00296 | 0.13465 | 0.13609 | 0.1559 | 0.12904 | 0.13522 | 0.16923 | 0.1105 | 0.19677 | 0.10704 | 0.05435 | 0.10961 | 0.14389
686 | 7e-05 | -0.00047 | 0.00245 | 0.13206 | 0.13331 | 0.15257 | 0.12593 | 0.13232 | 0.16655 | 0.10763 | 0.1957 | 0.10549 | 0.05337 | 0.10779 | 0.1413
687 | -0.00052 | 0.00018 | 0.00259 | 0.12982 | 0.13114 | 0.15068 | 0.12375 | 0.13049 | 0.16405 | 0.10569 | 0.19435 | 0.10373 | 0.05259 | 0.10588 | 0.1398
688 | -0.0002 | -0.00032 | 0.00271 | 0.12668 | 0.1279 | 0.14759 | 0.12072 | 0.12799 | 0.16105 | 0.10382 | 0.19277 | 0.10227 | 0.05104 | 0.10417 | 0.13761
689 | -0.00051 | -0.00023 | 0.00269 | 0.12468 | 0.12557 | 0.1455 | 0.11883 | 0.12567 | 0.15876 | 0.10177 | 0.19111 | 0.10032 | 0.05031 | 0.10233 | 0.13554
690 | 9e-05 | -0.00029 | 0.00283 | 0.12261 | 0.1228 | 0.14314 | 0.11608 | 0.1227 | 0.1569 | 0.10037 | 0.19015 | 0.09841 | 0.04916 | 0.10052 | 0.13346
691 | -0.00081 | -7e-05 | 0.00292 | 0.1207 | 0.12062 | 0.14076 | 0.11409 | 0.12094 | 0.15384 | 0.09843 | 0.18786 | 0.09706 | 0.0488 | 0.09872 | 0.1323
692 | -0.0004 | -0.00039 | 0.00312 | 0.11798 | 0.11832 | 0.13861 | 0.11241 | 0.1192 | 0.15179 | 0.09726 | 0.18681 | 0.09479 | 0.04868 | 0.09742 | 0.13078
693 | -0.00013 | -0.00072 | 0.00234 | 0.1157 | 0.11571 | 0.13605 | 0.10953 | 0.11607 | 0.14839 | 0.09452 | 0.18466 | 0.09239 | 0.04646 | 0.09501 | 0.12794
694 | 9e-05 | -0.00066 | 0.00239 | 0.11295 | 0.1132 | 0.13381 | 0.10734 | 0.11319 | 0.14616 | 0.09302 | 0.18276 | 0.09055 | 0.04606 | 0.09309 | 0.1262
695 | -0.00015 | -0.0007 | 0.00282 | 0.11121 | 0.1109 | 0.13141 | 0.10558 | 0.11193 | 0.14376 | 0.09201 | 0.18178 | 0.08916 | 0.0456 | 0.09203 | 0.12432
696 | 0.00035 | -0.00032 | 0.00272 | 0.10847 | 0.10871 | 0.1295 | 0.10329 | 0.10963 | 0.14155 | 0.09038 | 0.18022 | 0.08789 | 0.04454 | 0.09034 | 0.12261
697 | 4e-05 | -0.00037 | 0.00314 | 0.10671 | 0.10728 | 0.12687 | 0.10163 | 0.10779 | 0.13884 | 0.08833 | 0.17846 | 0.08599 | 0.04427 | 0.08876 | 0.12102
698 | 0.00063 | -0.00047 | 0.00307 | 0.10436 | 0.10591 | 0.12387 | 0.09886 | 0.10553 | 0.13595 | 0.08687 | 0.17605 | 0.08445 | 0.04294 | 0.08665 | 0.11893
699 | 0.0003 | -0.00062 | 0.00312 | 0.10226 | 0.1035 | 0.12243 | 0.09727 | 0.10324 | 0.13413 | 0.08473 | 0.17434 | 0.08289 | 0.04218 | 0.08513 | 0.11687
700 | 0.00048 | 0.00011 | 0.00321 | 0.10082 | 0.10018 | 0.11982 | 0.09605 | 0.10217 | 0.13146 | 0.08372 | 0.17302 | 0.08161 | 0.04225 | 0.08448 | 0.11552